## Sayfa1
T PROFİLLER
STOK KODU | AÇIKLAMA | a (mm) | b (mm) | t (mm) | STANDART ÜRETİM BOYU (mm) | BİRİM | HAM GRAMAJ (gr)
2532 | T profil 15 x 15 x 1,5 mm | 15 | 15 | 1.5 | 6000 | kg | 117
2237 | T PROFİL 20 x 20 X 1,5 mm | 20 | 20 | 1.5 | 6000 | kg | 157
2527 | T PROFİL 25 X 25 X 2mm | 25 | 25 | 2 | 6000 | kg | 260
2562 | T Profil 35 x 35 x3 mm | 35 | 35 | 3 | 6000 | kg | 545
2249 | T PROFİLİ 50 x 50 x 2 mm TIRTIKLI | 50 | 50 | 2 | 6000 | kg | 507
2251 | T PROFİL 70 X 50 1.6 mm TIRTIKLI | 70 | 50 | 1.6 | 6000 | kg | 482
2250 | T PROFİLİ 70 x 50 X 1.8 mm TIRTIKLI | 70 | 50 | 1.8 | 6000 | kg | 545
2248 | T PROFİLİ 70 X 50 X 2 | 70 | 50 | 2 | 6000 | kg | 604
4125 | T TIRTIRLI 80 x 60 x 2,2 mm TIRTIKLI | 80 | 60 | 2.2 | 6000 | kg | 848
5237 | T PROFİL 100 X 100 X 6 mm | 100 | 100 | 6 | 6000 | kg | 3154
4465 | T PROFİLİ 140X90X10 | 140 | 90 | 10 | 6000 | kg | 5962