## Sayfa1
BORU PROFİLLER
STOK KODU | AÇIKLAMA | a (mm) | b (mm) | t (mm) | STANDART ÜRETİM BOYU (mm) | BİRİM | HAM GRAMAJ (gr)
2536 | BORU 6X1 mm | 6 |  | 1 | 6000 | kg | 43
2537 | BORU 8X1 mm | 8 |  | 1 | 6000 | kg | 60
2509 | BORU 10X1 mm | 10 |  | 1 | 6000 | kg | 80
2554 | BORU 12x1 mm | 12 |  | 1 | 6000 | kg | 92
4174 | BORU Ø12,7x1 mm | 12.7 |  | 1 | 6000 | kg | 100
2007 | BORU 14x1,1mm | 14 |  | 1.1 | 6000 | kg | 121
2009 | BORU 15x1 mm | 15 |  | 1 | 6000 | kg | 119
2015 | BORU 16x2 mm | 16 |  | 2 | 6000 | kg | 239
2021 | BORU 19x1 mm | 19 |  | 1 | 6000 | kg | 153
2024 | BORU 20x1mm | 20 |  | 1 | 6000 | kg | 162
2028 | BORU 22 x 1 mm | 22 |  | 1 | 6000 | kg | 179
4801 | BORU 22x1,5 | 22 |  | 1.5 | 6000 | kg | 263
2032 | BORU 25x1,5 mm | 25 |  | 1.5 | 6000 | kg | 301
2033 | BORU 25x2 mm | 25 |  | 2 | 6000 | kg | 390
2116 | BORU 26x7,5 mm | 26 |  | 7.5 | 6000 | kg | 2350
2618 | BORU 28X4,25 mm | 28 |  | 4.25 | 6000 | kg | 856
2040 | BORU 30x1mm | 30 |  | 1 | 6000 | kg | 247
2041 | BORU 30x2 mm | 30 |  | 2 | 6000 | kg | 477
2043 | BORU 30x3 mm | 30 |  | 3 | 6000 | kg | 688
2114 | BORU 33x3 mm | 33 |  | 3 | 6000 | kg | 767
2057 | BORU 35x2 mm | 35 |  | 2 | 6000 | kg | 561
2565 | BORU 45x17,5 mm | 45 |  | 17.5 | 6000 | kg | 4095
2072 | BORU 48x3 mm | 48 |  | 3 | 6000 | kg | 1149
2074 | BORU 50x1,5 | 50 |  | 1.5 | 6000 | kg | 621
2118 | BORU 50x6 mm | 50 |  | 6 | 6000 | kg | 2247
1550 | BORU 51X12 mm | 51 |  | 12 | 6000 | kg | 3984
2081 | BORU 51x3 mm | 51 |  | 3 | 6000 | kg | 1226
2113 | BORU 55x2,5 mm | 55 |  | 2.5 | 6000 | kg | 1117
2088 | BORU 60x5 mm | 60 |  | 5 | 6000 | kg | 2341
2115 | BORU 75x5 mm | 75 |  | 5 | 6000 | kg | 2978
5065 | BORU 80x5 mm | 80 |  | 5 | 6000 | kg | 3195
4091 | BORU Ø90 X 5 mm | 90 |  | 5 | 6000 | kg | 3618
2100 | BORU 100x2 mm | 100 |  | 2 | 6000 | kg | 1669
2112 | BORU 180x1.8 mm | 180 |  | 1.8 | 6000 | kg | 2732
2109 | BORU 200x3mm | 200 |  | 3 | 6000 | kg | 5032
2110 | BORU 200x4 | 200 |  | 4 | 6000 | kg | 6675
2111 | BORU 200x2.3 mm | 200 |  | 2.3 | 6000 | kg | 3873
2117 | BORU Ø200x5 mm | 200 |  | 5 | 6000 | kg | 8301
2119 | BORU 203x2 mm | 203 |  | 2 | 6000 | kg | 3423
4925 | BORU 203x1,8 mm | 203 |  | 1.8 | 6000 | kg | 3084
1287 | BORU 40 LIK KÜPEŞTE 40.4X1.4 mm | 40.4 |  | 1.4 | 6000 | kg | 488
5054 | BORU 50.8x2,5 mm | 50.8 |  | 2.5 | 6000 | kg | 1030