## Sayfa1
U PROFİLLER
STOK KODU | AÇIKLAMA | a (mm) | b (mm) | t (mm) | STANDART ÜRETİM BOYU (mm) | BİRİM | HAM GRAMAJ (gr)
2553 | U Profil 6x6x6x1 mm | 6 | 6 | 1 | 6000 | kg | 44
2523 | U Profil 8x8x8x1 mm | 8 | 8 | 1 | 6000 | kg | 60
2525 | U PROFİL 8X10X8X1,3MM | 8 | 10 | 1.3 | 6000 | kg | 81
2563 | U Profil 8x20x8x1 mm | 8 | 20 | 1 | 6000 | kg | 92
2524 | U PROFİL 8,6X12X8,6X1,3MM | 8.6 | 12 | 1.3 | 6000 | kg | 95
1687 | U PROFİLİ 10 X 10 x 10 x 1,2 mm | 10 | 10 | 1.2 | 6000 | kg | 89
2539 | U PROFİL 10X12X10X1,5MM | 10 | 12 | 1.5 | 6000 | kg | 117
2551 | U PROFİL 10X15X10X1 MM | 10 | 15 | 1 | 6000 | kg | 89
2528 | U PROFİL 10X15X10X1,5MM | 10 | 15 | 1.5 | 6000 | kg | 130
2530 | U PROFİL 10X20X10X1,5MM | 10 | 20 | 1.5 | 6000 | kg | 149
2531 | U PROFİL 10X22X10X1,5MM | 10 | 22 | 1.5 | 6000 | kg | 158
2556 | U Profil 12x8,6x12x1,3 mm U PROFİL | 12 | 8.6 | 1.3 | 6000 | kg | 106
2529 | U PROFİL 13X16X13X1,5MM | 13 | 16 | 1.5 | 6000 | kg | 157
2174 | U PROFİLİ 13X22,4X13X1,2 MM | 13 | 22.4 | 1.2 | 6000 | kg | 149
2526 | U Profil 15X10X15x1 mm | 15 | 10 | 1 | 6000 | kg | 103
2555 | U Profil 15x10x15x1,5 mm | 15 | 10 | 1.5 | 6000 | kg | 149
2510 | U PROFİL 15x15x15x1,5 mm | 15 | 15 | 1.5 | 6000 | kg | 171
4553 | U PROFİLİ 15*15*15*2 MM | 15 | 15 | 2 | 6000 | kg | 222
4428 | U PROFİLİ 15x20,8x15x1,2 | 15 | 20.8 | 1.2 | 6000 | kg | 157
2561 | U Profil 15x22x15x1,5 mm | 15 | 22 | 1.5 | 6000 | kg | 198
2179 | U 20X19X20X1 MM U PROFİLİ | 20 | 19 | 1 | 6000 | kg | 155
2557 | U Profil 20x20x20x1,2 mm | 20 | 20 | 1.2 | 6000 | kg | 187
2508 | U PROFİL 20X20X20X1,5 MM | 20 | 20 | 1.5 | 6000 | kg | 230
2552 | U Profil 20x30x20x2 mm | 20 | 30 | 2 | 6000 | kg | 358
2163 | U PROFİLİ 20X40X20X2 MM U PROFİL | 20 | 40 | 2 | 6000 | kg | 412
2158 | U 25X25X25X2 MM U PROFİL | 25 | 25 | 2 | 6000 | kg | 385
5206 | U PROFİL 25x49x25x1,5m | 25 | 49 | 1.5 | 6000 | kg | 390
2164 | U PROFİLİ 30X40X30X3 MM | 30 | 40 | 3 | 6000 | kg | 764
2165 | U 40x40x40x3 MM U Profil | 40 | 40 | 3 | 6000 | kg | 926